## FAI
Customer |  | PO # |  | Date Prepared | 1/12/2026 | First Article Report
Part Name | Terra Shim #6 | Samples | 5 | Prepared by: | PK
Part Number | 10013 | Inch or mm | Inch | Revision | 1
FAI | Type (Diameter Length Position etc.) | Nominal | + Tolerance | - Tolerance | High Limit | Low Limit | Method | Mfg. Sample 1 | Mfg. Sample 2 | Mfg. Sample 3 | Mfg. Sample 4 | Mfg. Sample 5
1 | Length | 6 | 0.01 | 0.01 | 6.01 | 5.99 | Caliper | 5.9865 | 5.9915 | 5.986 | 5.982 | 5.9845
2 | Length | 6 | 0.01 | 0.01 | 6.01 | 5.99 | Caliper | 5.9915 | 5.993 | 5.9855 | 5.9815 | 5.9795
3 | Diameter | 3 | 0.01 | 0.01 | 3.01 | 2.99 | Caliper | 3.003 | 3.001 | 2.996 | 3.005 | 3.0035
4 | Radius | 1.13 | 0.01 | 0.01 | 1.14 | 1.12 | VMM | 1.164 | 1.135 | 1.113 | 1.089 | 1.134
5 | Thickness | 0.125 | 0.005 | 0.005 | 0.13 | 0.12 | Caliper | 0.132 | 0.1305 | 0.1385 | 0.14 | 0.14
6 | Length | 3 | 0.01 | 0.01 | 3.01 | 2.99 | Caliper | 3.011 | 3.0035 | 3.0005 | 2.996 | 2.987
7 | Width | 0.125 | 0.005 | 0.005 | 0.13 | 0.12 | Caliper | 0.1195 | 0.122 | 0.128 | 0.1265 | 0.1255
8 | Length | 3 | 0.01 | 0.01 | 3.01 | 2.99 | Caliper | 2.9995 | 3.0085 | 2.9845 | 2.988 | 2.9935
9 | Width | 0.125 | 0.005 | 0.005 | 0.13 | 0.12 | Caliper | 0.121 | 0.1295 | 0.12 | 0.1205 | 0.1205
10 | Thickness | 0.063 | 0.005 | 0.005 | 0.068 | 0.058 | Caliper | 0.058 | 0.062 | 0.0595 | 0.0655 | 0.069
11 | Durometer | 70 | 5 | 5 | 75 | 65 | Durometer | 71 | 70 | 70 | 70 | 71

## Print Page 1
1
2
3
4
5
6
7
8
9
10
11