## FAI
Customer |  | PO # |  | Date Prepared | 1/12/2026 | First Article Report
Part Name | Rubber Spacer | Samples | 5 | Prepared by: | PK
Part Number | 10021 | Inch or mm | Inch | Revision | 1
FAI | Type (Diameter Length Position etc.) | Nominal | + Tolerance | - Tolerance | High Limit | Low Limit | Method | Mfg. Sample 1 | Mfg. Sample 2 | Mfg. Sample 3 | Mfg. Sample 4 | Mfg. Sample 5
1 | Thickness | 0.193 | 0.005 | 0.005 | 0.198 | 0.188 | Caliper | 0.1975 | 0.207 | 0.2025 | 0.2005 | 0.2075
2 | Radius (Fillet) | 0.03 | 0.005 | 0.005 | 0.035 | 0.025 | VMM | 0.044 | 0.045 | 0.045 | 0.045 | 0.045
3 | Length | 4 | 0.005 | 0.005 | 4.005 | 3.995 | Caliper | 4.001 | 4.0035 | 3.9955 | 4.008 | 3.9925
4 | Length | 1 | 0.005 | 0.005 | 1.005 | 0.995 | Caliper | 0.9975 | 0.998 | 1.0015 | 0.9995 | 0.9985
5 | Width | 0.19 | 0.005 | 0.005 | 0.195 | 0.185 | VMM | 0.19 | 0.189 | 0.189 | 0.189 | 0.185
6 | Width | 0.095 | 0.005 | 0.005 | 0.1 | 0.09 | VMM | 0.095 | 0.0985 | 0.0945 | 0.0945 | 0.0925
7 | Length | 2 | 0.005 | 0.005 | 2.005 | 1.995 | VMM | 1.998 | 2.0015 | 2.0025 | 2.015 | 1.9985
8 | Length | 0.5 | 0.005 | 0.005 | 0.505 | 0.495 | Caliper | 0.5015 | 0.499 | 0.5005 | 0.5 | 0.501
9 | Durometer | 70 | 5 | 5 | 75 | 65 | Durometer | 73 | 74 | 73 | 73 | 73

## Print Page 1
1
2
3
4
5
6
7
8
9