## FAI
Customer |  | PO # |  | Date Prepared | 1/12/2026 | First Article Report
Part Name | Rubber Spacer | Samples | 5 | Prepared by: | PK
Part Number | 10022 | Inch or mm | Inch | Revision | 1
FAI | Type (Diameter Length Position etc.) | Nominal | + Tolerance | - Tolerance | High Limit | Low Limit | Method | Mfg. Sample 1 | Mfg. Sample 2 | Mfg. Sample 3 | Mfg. Sample 4 | Mfg. Sample 5
1 | Thickness | 0.262 | 0.005 | 0.005 | 0.267 | 0.257 | Caliper | 0.267 | 0.274 | 0.2685 | 0.2695 | 0.282
2 | Radius (Fillet) | 0.03 | 0.005 | 0.005 | 0.035 | 0.025 | VMM | 0.042 | 0.044 | 0.044 | 0.044 | 0.045
3 | Length | 4 | 0.005 | 0.005 | 4.005 | 3.995 | Caliper | 3.998 | 4 | 4.003 | 4.01 | 3.998
4 | Length | 1 | 0.005 | 0.005 | 1.005 | 0.995 | Caliper | 1.0045 | 1.001 | 0.999 | 0.997 | 0.999
5 | Width | 0.25 | 0.005 | 0.005 | 0.255 | 0.245 | Caliper | 0.24 | 0.2355 | 0.238 | 0.2435 | 0.25
6 | Width | 0.125 | 0.005 | 0.005 | 0.13 | 0.12 | Caliper | 0.1175 | 0.121 | 0.116 | 0.1215 | 0.124
7 | Length | 2 | 0.005 | 0.005 | 2.005 | 1.995 | Caliper | 2.001 | 1.993 | 2.001 | 1.9975 | 1.997
8 | Length | 0.5 | 0.005 | 0.005 | 0.505 | 0.495 | Caliper | 0.503 | 0.505 | 0.499 | 0.5035 | 0.4975
9 | Durometer | 70 | 5 | 5 | 75 | 65 | Durometer | 71 | 71 | 73 | 72 | 73

## Print Page 1
1
2
3
4
5
6
7
8
9