## FAI
Customer |  | PO # | 5199 | Date Prepared | 2026-04-08 | First Article Report
Part Name | Hex Weld Nuts | Samples | 5 | Prepared by: | Meng
Part Number | HL3M10 | Inch or mm | mm | Revision
FAI | Type (Diameter Length Position etc.) | Nominal | + Tolerance | - Tolerance | High Limit | Low Limit | Method | Mfg. Sample 1 | Mfg. Sample 2 | Mfg. Sample 3 | Mfg. Sample 4 | Mfg. Sample 5
A | Diameter | 18 | 0 | 0.27 | 18 | 17.73 | Caliper | 17.82 | 17.83 | 17.85 | 17.85 | 17.8
B | Length | 8 | 0.2 | 0.3 | 8.2 | 7.7 | Caliper | 7.98 | 7.98 | 8 | 7.97 | 7.99
C | Length | 20 |  |  | 20 | 20 | Caliper | 20.39 | 20.44 | 20.29 | 20.39 | 20.41
D | Length | 1 | 0.08 | 0.08 | 1.08 | 0.92 | Caliper | 0.92 | 0.95 | 0.97 | 1.01 | 1.04
E | Length | 1.8 | 0.13 | 0.13 | 1.93 | 1.67 | Caliper | 1.81 | 1.75 | 1.71 | 1.82 | 1.88
F | Diameter | 13.6 | 0 | 0.3 | 13.6 | 13.3 | Caliper | 13.39 | 13.41 | 13.39 | 13.42 | 13.42