## FAI
Customer |  | PO # |  | Date Prepared | 2026-04-17 | First Article Report
Part Name | Ferrule | Samples | 5 | Prepared by: | Meng
Part Number | 190014A | Inch or mm | Inch | Revision | A
FAI | Type (Diameter Length Position etc.) | Nominal | + Tolerance | - Tolerance | High Limit | Low Limit | Method | Mfg. Sample 1 | Mfg. Sample 2 | Mfg. Sample 3 | Mfg. Sample 4 | Mfg. Sample 5
1 | Diameter | 0.941 | 0.005 | 0.005 | 0.946 | 0.936 | Caliper | 0.936 | 0.936 | 0.936 | 0.936 | 0.936
2 | Diameter | 0.62 | 0.01 | 0.01 | 0.63 | 0.61 | Caliper | 0.6215 | 0.622 | 0.6215 | 0.6215 | 0.622
3 | Length (Height) | 0.29 | 0.01 | 0.01 | 0.3 | 0.28 | Caliper | 0.2825 | 0.289 | 0.2875 | 0.289 | 0.2875
4 | Length | 0.045 | 0.005 | 0.005 | 0.05 | 0.04 | VMM | 0.0613976378 | 0.0450866142 | 0.0510866142 | 0.0408 | 0.0528
5 | Angle | 10 | 0 | 0.5 | 10 | 9.5 | VMM | 5.8865 | 7.1549 | 6.7228 | 10.1855 | 10.062
6 | Radius (Fillet) | 0.015 | 0.005 | 0.005 | 0.02 | 0.01 | VMM | Cannot be measured reliably
7 | Radius (Fillet) | 0.03 | 0.01 | 0.01 | 0.04 | 0.02 | VMM | Cannot be measured reliably

## VI
Customer |  | PO # |  | Date Prepared | 2026-04-17 | Visual Inspection
Part Name | Ferrule | Samples | 42 | Prepared by: | Meng
Part Number | 190014A | Inch or mm | Inch | Revision | A
Inspection Item | Type | Sample Size | Defects Found | Acceptance | Result | Note
1 | Damage on edge | 42 | 2 | 40 | OK
2 | Surface Finish | 42 |  | 42 | PASS
3 | Rust | 42 |  | 42 | PASS

## Print Page 1
3
4
1
5
6
7
2