## FAI
Customer |  | PO # |  | Date Prepared | 2026-04-16 | First Article Report
Part Name | Steel solid set screw collar | Samples | 5 | Prepared by: | Meng
Part Number | 33379 | Inch or mm | Inch | Revision
FAI | Type (Diameter Length Position etc.) | Nominal | + Tolerance | - Tolerance | High Limit | Low Limit | Method | Mfg. Sample 1 | Mfg. Sample 2 | Mfg. Sample 3 | Mfg. Sample 4 | Mfg. Sample 5
1 | I.D. | 1.25 | 0.003 | 0.0005 | 1.253 | 1.2505 | Caliper | 1.2505 | 1.2505 | 1.2505 | 1.2505 | 1.2505
2 | O.D. | 2 |  |  | 2 | 2 | Caliper | 1.9995 | 1.9965 | 1.9995 | 1.999 | 2.001
3 | Width | 0.6875 |  |  | 0.6875 | 0.6875 | Caliper | 0.683 | 0.685 | 0.683 | 0.684 | 0.684

## VI
Customer |  | PO # |  | Date Prepared | 2026-04-16 | Visual Inspection
Part Name | Steel solid set screw collar | Samples | 60 | Prepared by: | Meng
Part Number | 33379 | Inch or mm | Inch | Revision
Inspection Item | Type | Sample Size | Defects Found | Acceptance | Result | Note
1 | Burrs | 60 | 0 | 60 | PASS
2 | Dent (On O.D. chamfer) | 60 | 12 | 48 | OK
3 | Rust | 60 | 1 | 59 | OK

## Print Page 1
3
4
8b
8a
1
5
6
7a
7b
2
9