## FAI
Customer |  | PO # |  | Date Prepared | 3/12/2026 | First Article Report
Part Name | WHL, RAD FIN 6.5×2×2.625 | Samples | 4 | Prepared by: | Meng
Part Number | 3222610 | Inch or mm | Inch | Revision
FAI | Type (Diameter Length Position etc.) | Nominal | + Tolerance | - Tolerance | High Limit | Low Limit | Method | Mfg. Sample 1 | Mfg. Sample 2 | Mfg. Sample 3 | Mfg. Sample 4
1 | Length | 1.965 | 0.03 | 0.03 | 1.995 | 1.935 | Caliper | 1.9765 | 1.953 | 1.9645 | 1.979
2 | Diameter | 2.625 | 0 | 0.03 | 2.625 | 2.595 | VMM | 2.606 | 2.6013 | 2.604 | 2.5951
3 | Diameter | 6.5 | 0.03 | 0.03 | 6.53 | 6.47 | VMM | 6.4865 | 6.4805 | 6.5078 | 6.4915
4 | Durometer | 55 | 5 | 5 | 60 | 50 | Durometer | 56 | 57 | 59 | 59

## Print Page 1
3
1
2
4