## FAI
Customer |  | PO # |  | Date Prepared | 2026-05-01 | First Article Report
Part Name | Hex Socket Botton Head | Samples | 5 | Prepared by: | Meng
Part Number | VT08-14PT375 | Inch or mm | Inch | Revision
FAI | Type (Diameter Length Position etc.) | Nominal | + Tolerance | - Tolerance | High Limit | Low Limit | Method | Mfg. Sample 1 | Mfg. Sample 2 | Mfg. Sample 3 | Mfg. Sample 4 | Mfg. Sample 5
1 | Length | 0.345 | 0.06 | 0 | 0.405 | 0.345 | Caliper | 0.359 | 0.362 | 0.368 | 0.357 | 0.3625
2 | Length | 0.077 | 0.01 | 0 | 0.087 | 0.077 | Caliper | 0.084 | 0.0805 | 0.086 | 0.082 | 0.0845
3 | Diameter | 0.298 | 0.014 | 0 | 0.312 | 0.298 | Caliper | 0.3025 | 0.3055 | 0.303 | 0.304 | 0.305
4 | Hex drive key size | 0.09375 | 0.01 | 0.042 | 0.10375 | 0.05175 | Caliper | 0.0905 | 0.098 | 0.0965 | 0.0965 | 0.098
5 | Radius | 0.03 | 0.01 | 0.01 | 0.04 | 0.02 | VMM | 0.0135944882 | 0.0122 | 0.0114 | 0.0125 | 0.0117

## VI
Customer |  | PO # |  | Date Prepared | 2026-05-01 | Visual Inspection
Part Name | Hex Socket Botton Head | Samples | 60 | Prepared by: | Meng
Part Number | VT08-14PT375 | Inch or mm | Inch | Revision
Inspection Item | Types | Sample Size | Defects Found | Acceptance | Result | Note
1 | Free from damage | 60 | 0 | 60 | PASS
2 | Dent | 60 |  | 60 | PASS
3 | Crack | 60 |  | 60 | PASS
4 | Rusty | 60 |  | 60 | PASS
5 | Scratch marks | 60 |  | 60 | PASS
6 | Burr & sharp edges | 60 |  | 60 | PASS
7 | Hole shift | 60 |  | 60 | PASS
8 | Plating | 60 |  | 60 | PASS

## Print Page 1
3
4
1
2
5