## FAI
Customer |  | PO # | 6351 | Date Prepared | 2026-04-20 | First Article Report
Part Name | Zinc Plated Steel Stud | Samples | 5 | Prepared by: | Meng
Part Number | 148830 | Inch or mm | Inch | Revision
FAI | Type (Diameter Length Position etc.) | Nominal | + Tolerance | - Tolerance | High Limit | Low Limit | Method | Mfg. Sample 1 | Mfg. Sample 2 | Mfg. Sample 3 | Mfg. Sample 4 | Mfg. Sample 5
1 | Length | 4.02 | 0.12 | 0.12 | 4.14 | 3.9 | Caliper | 4.0255 | 4.0235 | 4.026 | 4.0255 | 4.0255
2 | Length | 1.06 | 0.12 | 0 | 1.18 | 1.06 | Caliper | 1.148 | 1.1495 | 1.1495 | 1.148 | 1.1595
3 | Length | 1.54 | 0.12 | 0 | 1.66 | 1.54 | Caliper | 1.6515 | 1.6465 | 1.65 | 1.6475 | 1.648
4 | Label |  |  |  | 0 | 0 |  | OK | OK | OK | OK | OK
5 | Label |  |  |  | 0 | 0 |  | OK | OK | OK | OK | OK

## VI
Customer |  | PO # | 6351 | Date Prepared | 2026-04-20 | Visual Inspection
Part Name | Zinc Plated Steel Stud | Samples | 29 | Prepared by: | Meng
Part Number | 148830 | Inch or mm | Inch | Revision
Inspection Item | Types | Sample Size | Defects Found | Acceptance | Result | Note
1 | Burrs | 29 | 0 | 29 | PASS
2 | Rust | 29 | 0 | 29 | PASS
3 | Coating | 29 | 0 | 29 | PASS

## Print Page 1
3
4
1
5
2