## FAI
Customer |  | PO # | 6351 | Date Prepared | 2026-04-29 | First Article Report
Part Name | Zinc Plated Steel Stud | Samples | 5 | Prepared by: | Meng
Part Number | 148830 | Inch or mm | Inch | Revision
FAI | Type (Diameter Length Position etc.) | Nominal | + Tolerance | - Tolerance | High Limit | Low Limit | Method | Mfg. Sample 1 | Mfg. Sample 2 | Mfg. Sample 3 | Mfg. Sample 4 | Mfg. Sample 5
1 | Length | 102 | 3 | 3 | 105 | 99 | Caliper | 102.24 | 102.27 | 102.24 | 102.24 | 102.25
2 | Length | 27 | 3 | 0 | 30 | 27 | Caliper | 28.46 | 28.48 | 28.35 | 28.49 | 28.38
3 | Length | 39.2 | 3 | 0 | 42.2 | 39.2 | Caliper | 41.12 | 41.14 | 41.01 | 41.2 | 41
4 | Label |  |  |  | 0 | 0 |  | OK | OK | OK | OK | OK
5 | Label |  |  |  | 0 | 0 |  | OK | OK | OK | OK | OK

## VI
Customer |  | PO # | 6351 | Date Prepared | 2026-04-29 | Visual Inspection
Part Name | Zinc Plated Steel Stud | Samples | 20 | Prepared by: | Meng
Part Number | 148830 | Inch or mm | Inch | Revision
Inspection Item | Types | Sample Size | Defects Found | Acceptance | Result | Note
1 | Burrs | 20 | 0 | 20 | PASS
2 | Rust | 20 | 0 | 20 | PASS
3 | Coating | 20 | 0 | 20 | PASS

## Print Page 1
3
4
1
5
2