## FAI
Customer |  | PO # | 5954 | Date Prepared | 2026-03-31 | First Article Report
Part Name | Screw with Washer | Samples | 5 | Prepared by: | Meng
Part Number | SCBS5-20 | Inch or mm | mm | Revision
FAI | Type (Diameter Length Position etc.) | Nominal | + Tolerance | - Tolerance | High Limit | Low Limit | Method | Mfg. Sample 1 | Mfg. Sample 2 | Mfg. Sample 3 | Mfg. Sample 4 | Mfg. Sample 5
A | Diameter | 8.5 |  |  | 8.5 | 8.5 | Caliper | 8.29 | 8.27 | 8.3 | 8.3 | 8.29
B | Length | 4 |  |  | 4 | 4 | Caliper | 4.04 | 4.04 | 4.04 | 4.06 | 4.04
C | Diameter | 8.5 |  |  | 8.5 | 8.5 | Caliper | 8.44 | 8.42 | 8.47 | 8.45 | 8.39
D | Diameter | 10 |  |  | 10 | 10 | Caliper | 9.84 | 9.81 | 9.84 | 9.84 | 9.84
E | Length | 5 |  |  | 5 | 5 | Caliper | 4.93 | 4.78 | 4.82 | 4.86 | 4.86
(a) | Length | 5.4 |  |  | 5.4 | 5.4 | Caliper | 3.16 | 3.65 | 3.43 | 3.1 | 3.05
M | Diameter (Thread) | 5 |  |  | 5 | 5 | Caliper | 4.85 | 4.86 | 4.86 | 4.86 | 4.86
P | Length (Thread pitch) | 0.8 |  |  | 0.8 | 0.8 | Pitch gauge | OK | OK | OK | OK | OK
L | Length | 20 |  |  | 20 | 20 | Caliper | 19.92 | 19.93 | 20.01 | 19.86 | 19.82